## stable_binary_oxides.csv
| specie | binary_oxide | icsd | mpid
0 | Hf | HfO2 | 27313 | mp-352
1 | Zr | ZrO2 | 68782 | mp-2858
2 | La | La2O3 | 96201 | mp-2292
3 | Cd | CdO | 24802 | mp-1132
4 | Zn | ZnO | 31060 | mp-2133
5 | Ba | BaO | 52278 | mp-1342
6 | Sr | SrO | 28904 | mp-2472
7 | Ca | CaO | 52783 | mp-2605
8 | Mg | MgO | 52026 | mp-1265
9 | Na | Na2O | 60435 | mp-2352
10 | Cr | CrO3 | 38125 | mp-19399
11 | Nb | Nb2O5 | 25750
12 | Ge | GeO2 | 92551 | mp-470
13 | Ti | TiO2 | 69331 | mp-2657
14 | Al | Al2O3 | 43732 | mp-1143
15 | Li | Li2O | 57411 | mp-1960
16 | P | P2O5 | 40865 | mp-562613
17 | Si | SiO2 | 98629 | mp-7000
18 | Bi | Bi2O3 |  | mp-23262
19 | Pr | Pr2O3 |  | mp-2063
20 | Sm | Sm2O3 |  | mp-218
21 | Eu | Eu2O3 | 40472
22 | Gd | Gd2O3 |  | mp-504886
23 | Tb | Tb2O3 |  | mp-1056
24 | Dy | Dy2O3 |  | mp-2345
25 | Ho | Ho2O3 |  | mp-812
26 | Er | Er2O3 |  | mp-679
27 | Tm | Tm2O3 |  | mp-1767
28 | Yb | Yb2O3 |  | mp-2814
29 | Lu | Lu2O3 |  | mp-1427
30 | Y | Y2O3 |  | mp-2652
31 | Rh | Rh2O3 |  | mp-542734
32 | Ru | RuO2 |  | mp-825
33 | Sb | Sb2O5 |  | mp-1705
34 | Ta | Ta2O5 |  | mvc-4415
35 | Sn | SnO2 |  | mp-856
38 | In | In2O3 |  | mp-22598
39 | Ga | Ga2O3 |  | mp-886
40 | Sc | Sc2O3 |  | mp-216
41 | As | As2O5 |  | mp-555434

## Sheet1
Specie | Oxide | Calculated | Exp |  | space group | mpid | ehull
Bi | Bi2O3 | -8.299 eV (-801 kJ mol-1) | -5.915 eV (-571 kJ mol-1) |  | P21/c (No 14) | mp-23262
Pr | Pr2O3 | -18.763 eV (-1810 kJ mol-1) | -18.755 eV (-1810 kJ mol-1) |  | P-3m1, No. 164 | mp-2063 | 0.026
Sm | Sm2O3 | -19.393 eV (-1871 kJ mol-1) | -18.890 eV (-1823 kJ mol-1) |  | cubic,No.218 | mp-218
Eu | Eu2O3 | -15.864 | -17.233 eV (-1663 kJ mol-1) |  | cubic | ICSD 40472
Gd | Gd2O3 | -19.530 eV (-1884 kJ mol-1) | -18.932 eV (-1827 kJ mol-1) |  | cubic Ia3 [206] | mp-504886
Tb | Tb2O3 | -20.016 eV (-1931 kJ mol-1) | -19.331 eV (-1865 kJ mol-1) |  | cubic Ia3 [206] | mp-1056
Dy | Dy2O3 | -20.146 eV (-1944 kJ mol-1) | -19.306 eV (-1863 kJ mol-1) |  | cubic Ia3 [206] | mp-2345
Ho | Ho2O3 | -20.256 eV (-1954 kJ mol-1) | -19.496 eV (-1881 kJ mol-1) |  | cubic Ia3 [206] | mp-812
Er | Er2O3 | -20.363 eV (-1965 kJ mol-1) | -19.670 eV (-1898 kJ mol-1) |  | cubic Ia3 [206] | mp-679
Tm | Tm2O3 | -20.537 eV (-1981 kJ mol-1) | -19.575 eV (-1889 kJ mol-1) |  | cubic Ia3 [206] | mp-1767
Yb | Yb2O3 |  |  |  | cubic Ia3 [206] | mp-2814
Lu | Lu2O3 | -20.692 eV (-1996 kJ mol-1) | -19.466 eV (-1878 kJ mol-1) |  | cubic Ia3 [206] | mp-1427
Y | Y2O3 | -19.930 eV (-1923 kJ mol-1) | -19.744 eV (-1905 kJ mol-1) |  | cubic Ia3 [206] | mp-2652
Rh | Rh2O3 | -5.450 eV (-526 kJ mol-1) | -3.686 eV (-356 kJ mol-1) |  | hexagonal R-3c(conumdrum) | mp-542734
Ru | RuO2 | -4.418 eV (-426 kJ mol-1) | -3.161 eV (-305 kJ mol-1) |  | tetragonal P42/mnm(rutile) | mp-825
Sb | Sb2O5 | -12.366 eV (-1193 kJ mol-1) | -10.442 eV (-1008 kJ mol-1) |  | C2/c | mp-1705
Ta | Ta2O5 | -23.489 eV (-2266 kJ mol-1) | -21.209 eV (-2046 kJ mol-1) |  | Pmnm | mvc-4415
Sn | SnO2 | -6.374 eV (-615 kJ mol-1) | -5.986 eV (-578 kJ mol-1) |  | tetragonal P42/mnm(rutile) | mp-856
Ge | GeO2 | -6.282 eV (-606 kJ mol-1) | -6.011 eV (-580 kJ mol-1) |  | P3121 | mp-733 | It's not very clear, decide to take Hautier's choice mp-470
Hf | HfO2 | -12.118 eV (-1169 kJ mol-1) | -11.582 eV (-1118 kJ mol-1) |  | cubic (Fm-3m), tetragonal (P42/nmc), monoclinic (P21/c) and orthorhombic (Pbca and Pnma) | mp-352
In | In2O3 | -10.136 eV (-978 kJ mol-1) | -9.596 eV (-926 kJ mol-1) |  | Cubic, space group Ia3 | mp-22598
Ga | Ga2O3 | -11.417 eV (-1102 kJ mol-1) | -11.288 eV (-1089 kJ mol-1) |  | α: Trigonal, hR30, space group = R3c, No. 167,β: Monoclinic, mS20, space group = C2/m, No. 12 | mp-886
Sc | Sc2O3 | -19.930 eV (-1923 kJ mol-1) | -19.778 eV (-1908 kJ mol-1) |  | cubic,Ia3 | mp-216
As | As2O5 | -11.033 eV (-1065 kJ mol-1) | -9.536 eV (-920 kJ mol-1) |  | P41212 | mp-555434
Nb | Nb2O5 | -21.345 | -19.687 eV (-1900 kJ mol-1) |  | C2/c | ICSD 25750 | * the one used in hautier paper
|  | specie | binary_oxide | icsd | mpid
| 0 | Hf4+ | HfO2 | 27313 | mp-352
| 1 | Zr4+ | ZrO2 | 68782 | mp-2858
| 2 | La3+ | La2O3 | 96201 | mp-2292
| 3 | Cd2+ | CdO | 24802 | mp-1132
| 4 | Zn2+ | ZnO | 31060 | mp-2133
| 5 | Ba2+ | BaO | 52278 | mp-1342
| 6 | Sr2+ | SrO | 28904 | mp-2472
| 7 | Ca2+ | CaO | 52783 | mp-2605
| 8 | Mg2+ | MgO | 52026 | mp-1265
| 9 | Na+ | Na2O | 60435 | mp-2352
| 10 | Cr3+ | Cr2O3 | 38125 | mp-19399
| 11 | Nb5+ | Nb2O5 | 25750
| 12 | Ge4+ | GeO2 | 92551 | mp-470
| 13 | Ti4+ | TiO2 | 69331 | mp-2657
| 14 | Al3+ | Al2O3 | 43732 | mp-1143
| 15 | Li+ | Li2O | 57411 | mp-1960
| 16 | P5+ | P2O5 | 40865 | mp-562613
| 17 | Si4+ | SiO2 | 98629 | mp-7000
| 18 | Bi3+ | Bi2O3 |  | mp-23262
| 19 | Pr3+ | Pr2O3 |  | mp-16705
| 20 | Sm3+ | Sm2O3 |  | mp-218
| 21 | Eu3+ | Eu2O3 | 40472
| 22 | Gd3+ | Gd2O3 |  | mp-504886
| 23 | Tb3+ | Tb2O3 |  | mp-1056
| 24 | Dy3+ | Dy2O3 |  | mp-2345
| 25 | Ho3+ | Ho2O3 |  | mp-812
| 26 | Er3+ | Er2O3 |  | mp-679
| 27 | Tm3+ | Tm2O3 |  | mp-1767
| 28 | Yb3+ | Yb2O3 |  | mp-2814
| 29 | Lu3+ | Lu2O3 |  | mp-1427
| 30 | Y3+ | Y2O3 |  | mp-2652
| 31 | Rh3+ | Rh2O3 |  | mp-542734
| 32 | Ru4+ | RuO2 |  | mp-825
| 33 | Sb5+ | Sb2O5 |  | mp-1705
| 34 | Ta5+ | Ta2O5 |  | mvc-4415
| 35 | Sn4+ | SnO2 |  | mp-856
| 38 | In3+ | In2O3 |  | mp-22598
| 39 | Ga3+ | Ga2O3 |  | mp-886
| 40 | Sc3+ | Sc2O3 |  | mp-216
| 41 | As5+ | As2O5 |  | mp-555434
| 42 | Nd3+ | Nd2O3 |  | mp-1045
| 43 | Rb+ | Rb2O |  | mp-1394
| 44 | I5+ | I2O5 |  | mp-23261 | The only availible structure
| 45 | Ce3+ | Ce2O3 |  | mp-542313
| 46 | Fe4+ | FeO2 |  | mp-850222
| 47 | Mo4+ | MoO2 |  | mp-510536
| 48 | Ce4+ | CeO2 |  | mp-20194
| 49 | Nb4+ | NbO2 |  | mp-557057
| 50 | Mn3+ | Mn2O3 |  | mp-542877
| 51 | Mn4+ | MnO2 |  | mp-19395
| 52 | Tc4+ | TcO2 |  | 173152 | The only availible structure
| 53 | Pu4+ | PuO2 |  | mp-1959
| 54 | K+ | K2O |  | mp-971
| 55 | Bi5+ |  |  |  | only mvc structures
| 56 | Br5+ |  |  |  | no availible structure
| 57 | Np4+ |  |  | mp-2616 | The only availible structure
| 58 | Pb2+ | PbO |  | mp-672237
| 59 | Pb4+ | PbO2 |  | mp-20725 | beta phase
| 60 | Cs+ | Cs2O |  | mp-7988
| 61 | V4+ | VO2 |  | mp-19094
| 62 | U5+ | U2O5 |  | mp-647814 | Molinari, Marco, et al. "Structure and Properties of Some Layered U2O5 Phases: A Density Functional Theory Study." Inorganic Chemistry 56.8 (2017): 4468-4473.
| 63 | Tl+ | Tl2O |  | mp-27484
| 64 | Cl5+
| 65 | Ti3+ | Ti2O3 |  | mp-458
| 66 | Co3+ |  |  |  | no availible structure
| 67 | Pa4+
| 68 | Eu2+ | EuO |  | mp-21394
| 69 | Nb4+ | NbO2 |  | mp-557057
| 70 | Sm2+ | SmO |  | mp-1611 | The only availible
| 71 | Tl3+ | Tl2O3 |  | mp-1658
| 72 | Pr4+ | PrO2 |  | mp-1302 | same space gropu as CeO2
| 73 | Hg2+ | HgO |  | mp-1224
| 74 | Pt4+
| 75 | Ir4+ |  |  | mp-2723
| 76 | Ir5+ |  |  |  | no structure
| 77 | Se4+ | SeO |  | mp-726
| 78 | Os4+ | OsO2 |  | mp-996
| 79 | I5+ |  |  | mp-23261 | The only availible structure
| 80 | W5+
| 81 | Te4+ | TeO2 |  | mp-2125
| 82 | Cu2+ | CuO |  | mp-1692
| 83 | N5+ |  |  |  | No solid oxide
| 84 | Ni2+ | NiO |  | mp-19009
| 85 | Ni3+ |  |  |  | No structure availible
| 86 | C4+ |  |  |  | no solid oxide
| 87 | Co2+ |  |  | mp-19079
| 88 | Co3+ |  |  |  | No structure availible
| 89 | Pa4+ |  |  | mp-2364
| 90 | Co4+ |  |  | mp-32686 | Motohashi, T., et al. "Synthesis and Properties of CoO2, the x= 0 End Member of the Li x CoO2 and Na x CoO2 Systems." Chemistry of Materials19.21 (2007): 5063-5066.
| 91 | B3+ |  |  | mp-306
| 92 | Fe2+ |  |  | mp-18905
| 93 | Fe3+ |  |  | mp-24972
| 94 | Th4+ |  |  | mp-643
| 95 | Ag+ |  |  | mp-353
| 96 | Mn2+ |  |  | mp-714882
| 97 | Mn3+ |  |  | mp-542877
| 98 | Mn4+ |  |  | mp-19395
| 99 | Pd3+ |  |  |  | no structure availible
| 100 | Cr4+ |  |  | mp-19177
| 101 | Rh4+ |  |  | mp-725
| 102 | V3+ |  |  | mp-25787
| 103 | V4+ |  |  | mp-19094
| 104 | V5+ |  |  | mp-25620
| 105 | Ru3+ |  |  |  | no structure availible
| 106 | Tb4+ |  |  | mp-2458
| 107 | Ti3+ |  |  | mp-458